## Sheet1
Wavelength [nm]	n at 88K
643.9	1.2274
578	1.2282
546.1	1.2287
508.6	1.2295
475.3	1.2303
435.8	1.2315
406.3	1.2326
365	1.2346
361.2	1.2349
226	1.2426
128	1.2500

	858.799700000002